## Sheet1
q(A-1) | I_linear_transform(a.u.) | sigI(a.u.)
0.00382 | 13.4395221 | 0.28112
0.00399 | 12.1587962 | 0.26423
0.00416 | 10.8169007 | 0.24175
0.00433 | 8.94268452 | 0.21214
0.004499 | 8.24575058 | 0.20436
0.004669 | 7.13567014 | 0.18266
0.004839 | 6.96406405 | 0.1774
0.005009 | 6.27395264 | 0.16465
0.005179 | 5.82363111 | 0.15568
0.005348 | 5.29903529 | 0.14807
0.005518 | 4.91187004 | 0.13807
0.005688 | 4.8521642 | 0.13647
0.005858 | 4.73876862 | 0.13126
0.006028 | 3.96778008 | 0.11863
0.006197 | 3.46816829 | 0.112
0.006367 | 3.47997126 | 0.10762
0.006537 | 3.41386975 | 0.10451
0.006707 | 2.93838176 | 0.09696
0.006877 | 2.868433 | 0.09375
0.007046 | 2.76173972 | 0.092593
0.007216 | 2.60475261 | 0.086315
0.007386 | 2.45192095 | 0.083927
0.007556 | 2.39328168 | 0.081787
0.007726 | 2.20284172 | 0.077281
0.007895 | 2.16578896 | 0.076268
0.008065 | 2.1485886 | 0.074376
0.008235 | 1.93126757 | 0.071012
0.008405 | 1.75640185 | 0.066711
0.008574 | 1.80238973 | 0.066123
0.008744 | 1.66272958 | 0.062962
0.008914 | 1.64944388 | 0.062494
0.009084 | 1.63557256 | 0.061925
0.009254 | 1.51097962 | 0.058616
0.009423 | 1.41748844 | 0.055399
0.009593 | 1.38389287 | 0.054648
0.009763 | 1.37363648 | 0.054059
0.009933 | 1.23018009 | 0.050919
0.010103 | 1.25891255 | 0.050922
0.010272 | 1.2255633 | 0.049487
0.010442 | 1.09122783 | 0.046749
0.010612 | 1.08010589 | 0.046412
0.010782 | 1.12830948 | 0.046285
0.010952 | 1.05136811 | 0.044611
0.011121 | 0.903839204 | 0.041404
0.011291 | 0.959115713 | 0.042102
0.011461 | 0.988476131 | 0.042084
0.011631 | 0.936524711 | 0.040389
0.0118 | 0.850623111 | 0.038478
0.01197 | 0.842130648 | 0.038193
0.01214 | 0.838232157 | 0.038014
0.01231 | 0.855432727 | 0.037835
0.01248 | 0.785480838 | 0.03597
0.012649 | 0.763506515 | 0.035522
0.012819 | 0.743439212 | 0.034501
0.012989 | 0.720769714 | 0.033825
0.013074 | 0.696511083 | 0.018336
0.013413 | 0.626703264 | 0.012186
0.013753 | 0.609500482 | 0.011889
0.014093 | 0.581509296 | 0.011478
0.014432 | 0.515554276 | 0.010591
0.014772 | 0.496621362 | 0.010382
0.015111 | 0.480199716 | 0.0099945
0.015451 | 0.468382221 | 0.0097913
0.015791 | 0.425538094 | 0.0092119
0.01613 | 0.403196334 | 0.008831
0.01647 | 0.394016928 | 0.0087566
0.016809 | 0.378992477 | 0.011921
0.017149 | 0.345148487 | 0.009538
0.017488 | 0.337116791 | 0.0092967
0.017828 | 0.305092234 | 0.008805
0.018168 | 0.285695425 | 0.0086073
0.018507 | 0.285178706 | 0.0083147
0.018847 | 0.270994066 | 0.0080524
0.019186 | 0.257915688 | 0.0077969
0.019526 | 0.236083431 | 0.0074277
0.019866 | 0.224375292 | 0.0071889
0.020205 | 0.226433281 | 0.0070617
0.020545 | 0.195038016 | 0.0066029
0.020884 | 0.185688079 | 0.0064048
0.021224 | 0.18441552 | 0.006267
0.021563 | 0.184102001 | 0.0062053
0.021903 | 0.168902247 | 0.0058729
0.022243 | 0.169724422 | 0.005932
0.022582 | 0.155320641 | 0.0056304
0.022922 | 0.148464716 | 0.0054286
0.023261 | 0.13531629 | 0.0051256
0.023601 | 0.136401349 | 0.005088
0.023941 | 0.119406896 | 0.004793
0.02428 | 0.113452406 | 0.0046281
0.02462 | 0.112444774 | 0.0045979
0.024959 | 0.113695792 | 0.004511
0.025299 | 0.0986455374 | 0.0042362
0.025638 | 0.0987498246 | 0.0041939
0.025978 | 0.0949335468 | 0.00405
0.026318 | 0.0877184572 | 0.003919
0.026657 | 0.0808891636 | 0.0037432
0.026997 | 0.0826586774 | 0.0037628
0.027336 | 0.0807992615 | 0.0036614
0.027676 | 0.0784572058 | 0.003577
0.028015 | 0.0681712516 | 0.0033648
0.028355 | 0.0632589767 | 0.0031976
0.028695 | 0.0628388195 | 0.0031887
0.029034 | 0.0566424387 | 0.0030125
0.029374 | 0.0546655615 | 0.0029286
0.029713 | 0.0563080683 | 0.002959
0.030053 | 0.0542571597 | 0.0028805
0.030393 | 0.0450533496 | 0.002626
0.030732 | 0.0422207434 | 0.0025532
0.031072 | 0.0419136725 | 0.0025132
0.031411 | 0.0402165111 | 0.002504
0.031751 | 0.038997985 | 0.0024021
0.03209 | 0.0371816725 | 0.0022913
0.03243 | 0.0370013049 | 0.0023231
0.03277 | 0.0338832175 | 0.0022106
0.033109 | 0.0356957666 | 0.0022733
0.033449 | 0.0348457847 | 0.0022064
0.033788 | 0.0378735684 | 0.0022917
0.034128 | 0.0296603541 | 0.0020357
0.034468 | 0.0329507729 | 0.0021836
0.034807 | 0.0305304058 | 0.0020986
0.035147 | 0.0279694796 | 0.0020301
0.035486 | 0.0289907107 | 0.002036
0.035826 | 0.027079866 | 0.0019951
0.036165 | 0.027203434 | 0.0019873
0.036505 | 0.0275695279 | 0.001989
0.036845 | 0.0265177287 | 0.002004
0.037184 | 0.0304806818 | 0.0020902
0.037524 | 0.0284094223 | 0.0020023
0.037863 | 0.0241212323 | 0.0018722
0.038203 | 0.0242305931 | 0.0018664
0.038543 | 0.0224076831 | 0.0018163
0.038882 | 0.0228794764 | 0.0018345
0.039222 | 0.0185558577 | 0.0016453
0.039561 | 0.0234906461 | 0.0018158
0.039901 | 0.0246375663 | 0.0018769
0.04024 | 0.0213312562 | 0.0017725
0.04058 | 0.0222805085 | 0.0017498
0.04092 | 0.0187685014 | 0.0016322
0.041259 | 0.019499635 | 0.0017002
0.041599 | 0.019645826 | 0.0016501
0.041938 | 0.0222193028 | 0.001789
0.042278 | 0.016005117 | 0.0015144
0.042618 | 0.019746789 | 0.0016677
0.042957 | 0.0193442351 | 0.0016345
0.043297 | 0.0187007348 | 0.0016136
0.043636 | 0.0175971083 | 0.0015631
0.043976 | 0.0200572396 | 0.0016703
0.044315 | 0.0191381833 | 0.0016362
0.044655 | 0.017540076 | 0.0015156
0.044995 | 0.0176036364 | 0.0015747
0.045334 | 0.018997822 | 0.001603
0.045674 | 0.0166194663 | 0.0015067
0.046013 | 0.0178566588 | 0.0015772
0.046353 | 0.017192181 | 0.0015229
0.046692 | 0.0163497221 | 0.0014803
0.047032 | 0.017684701 | 0.0015348
0.047372 | 0.0169982843 | 0.0014779
0.047711 | 0.0149648572 | 0.0013562
0.048051 | 0.016943328 | 0.0014075
0.04839 | 0.0137617659 | 0.0013132
0.04873 | 0.0165772445 | 0.0013798
0.04907 | 0.0163586796 | 0.0013777
0.049409 | 0.01697258 | 0.0013905
0.049749 | 0.0142186752 | 0.0012932
0.050088 | 0.0147290249 | 0.0013037
0.050428 | 0.0135815098 | 0.0012278
0.050767 | 0.0133131781 | 0.0012327
0.051107 | 0.0124789169 | 0.0011674
0.051447 | 0.0132425342 | 0.0012263
0.051786 | 0.0156908501 | 0.0012903
0.052126 | 0.0145813389 | 0.0012097
0.052465 | 0.0154841733 | 0.0012609
0.052805 | 0.012736067 | 0.0011615
0.053145 | 0.0135182908 | 0.001182
0.053484 | 0.0132883044 | 0.0011599
0.053824 | 0.0116845642 | 0.0010978
0.054163 | 0.0137256475 | 0.0011708
0.054503 | 0.0103575707 | 0.0010415
0.054842 | 0.0119909429 | 0.001102
0.055182 | 0.0120691802 | 0.00108
0.055522 | 0.0131270026 | 0.0011601
0.055861 | 0.0132535022 | 0.0011295
0.056201 | 0.0110511484 | 0.0010372
0.05654 | 0.0115482983 | 0.0010574
0.05688 | 0.0112282957 | 0.0010519
0.05722 | 0.011542557 | 0.0010697
0.057559 | 0.0115180365 | 0.0010442
0.057899 | 0.0112999624 | 0.0010364
0.058238 | 0.0126479662 | 0.0010999
0.058578 | 0.0139776151 | 0.0010992
0.058917 | 0.00816519671 | 0.00088125
0.059257 | 0.0122946359 | 0.001048
0.059597 | 0.0102543525 | 0.00097165
0.059936 | 0.0114501531 | 0.0010113
0.060276 | 0.0127171955 | 0.0010455
0.060615 | 0.0114920141 | 0.0010198
0.060955 | 0.011476016 | 0.0010111
0.061294 | 0.0117309243 | 0.0010096
0.061634 | 0.00952786407 | 0.00091688
0.061974 | 0.0114728583 | 0.00097906
0.062313 | 0.0106165431 | 0.00096477
0.062653 | 0.0112145172 | 0.00096448
0.062992 | 0.0108525325 | 0.00098478
0.063332 | 0.0115156274 | 0.00095246
0.063672 | 0.0108730084 | 0.00095246
0.064011 | 0.010411618 | 0.00094454
0.064351 | 0.010683051 | 0.00093407
0.06469 | 0.0100521046 | 0.00090479
0.06503 | 0.00939907063 | 0.00086956
0.065369 | 0.0118593077 | 0.00098459
0.065709 | 0.0105839054 | 0.0009178
0.066049 | 0.00958914743 | 0.00089339
0.066388 | 0.0109990582 | 0.00093264
0.066728 | 0.0103591796 | 0.00088284
0.067067 | 0.00839837698 | 0.00083581
0.067407 | 0.0109340548 | 0.00092218
0.067747 | 0.0110748407 | 0.00091391
0.068086 | 0.00985752237 | 0.00087321
0.068426 | 0.00916112109 | 0.00084361
0.068765 | 0.00839094306 | 0.00081194
0.069105 | 0.0106841071 | 0.00090559
0.069444 | 0.0104119599 | 0.00086757
0.069784 | 0.00762460686 | 0.00078764
0.070124 | 0.0106179096 | 0.00089288
0.070463 | 0.00928127585 | 0.00082652
0.070803 | 0.00950179291 | 0.00084291
0.071142 | 0.00930801953 | 0.00082457
0.071482 | 0.00983010001 | 0.00085466
0.071822 | 0.0106850823 | 0.00088416
0.072161 | 0.0107738134 | 0.00087497
0.072501 | 0.00910637264 | 0.00081227
0.07284 | 0.0108594436 | 0.00088096
0.07318 | 0.0106702193 | 0.00086751
0.073519 | 0.00947556827 | 0.00080578
0.073859 | 0.00790867956 | 0.00076387
0.074199 | 0.010626808 | 0.00085897
0.074538 | 0.00980446454 | 0.00082765
0.074878 | 0.00917350773 | 0.00080012
0.075217 | 0.00917879813 | 0.00078871
0.075557 | 0.00939041032 | 0.00080224
0.075897 | 0.00744613435 | 0.00073603
0.076236 | 0.00967958125 | 0.00081065
0.076576 | 0.00922279817 | 0.00080081
0.076915 | 0.00917904794 | 0.00079954
0.077255 | 0.00948884806 | 0.00078903
0.077594 | 0.00966171836 | 0.00079916
0.077934 | 0.00986343321 | 0.00081509
0.078274 | 0.00824202267 | 0.00075761
0.078613 | 0.0090352134 | 0.00077822
0.078953 | 0.00903779406 | 0.00077624
0.079292 | 0.0109253661 | 0.00083419
0.079632 | 0.00800588702 | 0.0007529
0.079971 | 0.00843356877 | 0.00076566
0.080311 | 0.00934828036 | 0.00077018
0.080651 | 0.00855638825 | 0.0007472
0.08099 | 0.00881134903 | 0.00074659
0.08133 | 0.00985621982 | 0.00079442
0.081669 | 0.00901968084 | 0.00074989
0.082009 | 0.00890490941 | 0.00074315
0.082349 | 0.00948053304 | 0.00077762
0.082688 | 0.00826121047 | 0.0007463
0.083028 | 0.0095523763 | 0.00076015
0.083367 | 0.00860021194 | 0.00073317
0.083707 | 0.00959209646 | 0.00075647
0.084046 | 0.00901341769 | 0.00073638
0.084386 | 0.00736002422 | 0.00067993
0.084726 | 0.00902762446 | 0.00073871
0.085065 | 0.00887228297 | 0.00073198
0.085405 | 0.00879720845 | 0.00073943
0.085744 | 0.00951134632 | 0.00076237
0.086084 | 0.00862712962 | 0.00071317
0.086424 | 0.00803230237 | 0.00069591
0.086763 | 0.0106197471 | 0.00079002
0.087144 | 0.00925665779 | 0.00038985
0.08797 | 0.00888338009 | 0.00026817
0.088796 | 0.00875942456 | 0.00026678
0.089622 | 0.00858888007 | 0.00026167
0.090448 | 0.00884581192 | 0.00026709
0.091274 | 0.00864801504 | 0.00026491
0.0921 | 0.00905290307 | 0.00026405
0.092926 | 0.00880528163 | 0.00026369
0.093752 | 0.00914605699 | 0.00026586
0.094578 | 0.00897171281 | 0.00026874
0.095404 | 0.00896741109 | 0.00026495
0.09623 | 0.00955664821 | 0.00026881
0.097056 | 0.00837471537 | 0.00025689
0.097882 | 0.00883143169 | 0.00025595
0.098708 | 0.00865220069 | 0.00026009
0.099534 | 0.00812493807 | 0.00035021
0.10036 | 0.00856567593 | 0.00031695
0.101186 | 0.0086312725 | 0.00032386
0.102012 | 0.0086267822 | 0.0003137
0.102838 | 0.00879294196 | 0.00032285
0.103664 | 0.00823096611 | 0.00030414
0.10449 | 0.00877702364 | 0.00031954
0.105316 | 0.00855265179 | 0.00031961
0.106142 | 0.00903091614 | 0.00031946
0.106968 | 0.00866089269 | 0.00031401
0.107794 | 0.00861769067 | 0.00031
0.10862 | 0.00895006664 | 0.0003227
0.109446 | 0.00776023949 | 0.00029901
0.110272 | 0.00847878086 | 0.00030845
0.111098 | 0.00887425076 | 0.00031755
0.111924 | 0.00889578859 | 0.00031006
0.11275 | 0.0081869304 | 0.00030213
0.113576 | 0.00912920469 | 0.000313
0.114402 | 0.00871705729 | 0.00031259
0.115228 | 0.00802458938 | 0.00029558
0.116054 | 0.00895336541 | 0.00030294
0.11688 | 0.00874067558 | 0.00029785
0.117706 | 0.00848313413 | 0.00028841
0.118532 | 0.00901295011 | 0.00029598
0.119358 | 0.00843122833 | 0.00028639
0.120184 | 0.00894604076 | 0.00029057
0.12101 | 0.00875607564 | 0.00028567
0.121836 | 0.00858245684 | 0.00028182
0.122662 | 0.00845795124 | 0.00028056
0.123488 | 0.00818689206 | 0.00027231
0.124314 | 0.00877939981 | 0.00027861
0.12514 | 0.00847515398 | 0.00027768
0.125966 | 0.00876617056 | 0.00027488
0.126792 | 0.00847078554 | 0.00027335
0.127618 | 0.00850198568 | 0.00026772
0.128444 | 0.00879363218 | 0.000272
0.12927 | 0.00814197836 | 0.00026412
0.130096 | 0.00854264652 | 0.000268
0.130922 | 0.00820876422 | 0.00026193
0.131748 | 0.00810002971 | 0.00025594
0.132574 | 0.00846857234 | 0.0002641
0.1334 | 0.00926943941 | 0.00027415
0.134226 | 0.00859085312 | 0.0002595
0.135052 | 0.00840902775 | 0.00026115
0.135878 | 0.0083618134 | 0.00025621
0.136704 | 0.00847192746 | 0.00026084
0.13753 | 0.00863102199 | 0.00025665
0.138356 | 0.00832412463 | 0.00025282
0.139182 | 0.0089027881 | 0.0002621
0.140008 | 0.00825473514 | 0.00025204
0.140834 | 0.00844968588 | 0.00025221
0.14166 | 0.00849518495 | 0.00025077
0.142486 | 0.00868889391 | 0.0002539
0.143312 | 0.00829532595 | 0.0002512
0.144138 | 0.00849743287 | 0.00025121
0.144964 | 0.00851655761 | 0.00024928
0.14579 | 0.00871996837 | 0.00025073
0.146616 | 0.00791438696 | 0.0002416
0.147442 | 0.0089019751 | 0.00025187
0.148268 | 0.00844530479 | 0.00024537
0.149094 | 0.00850173969 | 0.00024439
0.14992 | 0.00854594225 | 0.00024546
0.150746 | 0.00845466707 | 0.00024523
0.151572 | 0.00852847306 | 0.00024138
0.152398 | 0.00832562349 | 0.00024037
0.153224 | 0.00828214487 | 0.00023934
0.15405 | 0.00801684282 | 0.00023458
0.154876 | 0.00826358305 | 0.00023728
0.155702 | 0.00809169023 | 0.00023111
0.156528 | 0.00843625872 | 0.00023952
0.157354 | 0.00871694487 | 0.00023981
0.15818 | 0.00866220391 | 0.00023882
0.159006 | 0.00843724602 | 0.00023584
0.159832 | 0.00855079328 | 0.00023514
0.160658 | 0.00874897257 | 0.00023937
0.161484 | 0.00842606021 | 0.00023211
0.16231 | 0.00851068475 | 0.00023354
0.163136 | 0.00819897726 | 0.00022761
0.163962 | 0.00827765497 | 0.00023119
0.164788 | 0.00830634937 | 0.00023089
0.165614 | 0.00855203703 | 0.00022768
0.16644 | 0.00841534187 | 0.00023054
0.167266 | 0.00854097246 | 0.00022823
0.168092 | 0.0085910058 | 0.00023127
0.168918 | 0.00779669657 | 0.00021998
0.169744 | 0.00847523007 | 0.00022633
0.17057 | 0.00840785723 | 0.00022911
0.171396 | 0.00879364175 | 0.00022719
0.172222 | 0.00864183875 | 0.00022794
0.173048 | 0.00861438249 | 0.00022453
0.173874 | 0.0082795819 | 0.00022375
0.1747 | 0.00827801637 | 0.00022242
0.175526 | 0.00827268853 | 0.00021871
0.176352 | 0.00861736321 | 0.00022462
0.177178 | 0.00842578808 | 0.00022105
0.178004 | 0.00877566609 | 0.00022793
0.17883 | 0.00852528182 | 0.00021973
0.179656 | 0.00845221926 | 0.0002193
0.180483 | 0.00827225009 | 0.00021805
0.181309 | 0.0087388142 | 0.0002205
0.182135 | 0.00856762892 | 0.00021967
0.182961 | 0.00843330951 | 0.00021647
0.183787 | 0.00844890414 | 0.0002198
0.184613 | 0.0083286724 | 0.00021691
0.185439 | 0.00829813905 | 0.00021319
0.186265 | 0.00857075419 | 0.00021875
0.187091 | 0.00837378862 | 0.0002126
0.187917 | 0.00827415934 | 0.00021633
0.188743 | 0.00847158991 | 0.00021504
0.189569 | 0.00816513408 | 0.00020927
0.190395 | 0.00875445109 | 0.00021745
0.191221 | 0.0085716588 | 0.0002134
0.192047 | 0.0085675984 | 0.00021526
0.192873 | 0.00840737754 | 0.00020961
0.193699 | 0.00908941578 | 0.00021873
0.194525 | 0.00834477738 | 0.00021102
0.195351 | 0.00870434424 | 0.00021304
0.196177 | 0.00866103955 | 0.00021285
0.197003 | 0.00840952416 | 0.00020712
0.197829 | 0.0084582612 | 0.00021062
0.198655 | 0.00874723617 | 0.00021141
0.199481 | 0.00855618109 | 0.00020918
0.200307 | 0.00842315545 | 0.0002066
0.201133 | 0.00881765547 | 0.00021044
0.201959 | 0.00857095026 | 0.00020913
0.202785 | 0.00836236887 | 0.00020595
0.203611 | 0.00848743229 | 0.00020461
0.204437 | 0.00863910481 | 0.00020961
0.205263 | 0.008605719 | 0.00020523
0.206089 | 0.00902601064 | 0.00021164
0.206915 | 0.00848570483 | 0.00020119
0.207741 | 0.00819340279 | 0.00020291
0.208567 | 0.00873485383 | 0.00020796
0.209393 | 0.00846114474 | 0.00020193
0.210219 | 0.00865588536 | 0.00020382
0.211045 | 0.00849721323 | 0.0002014
0.211871 | 0.0086289353 | 0.00020493
0.212697 | 0.0085639583 | 0.00020171
0.213523 | 0.00880727904 | 0.00020443
0.214349 | 0.00879218635 | 0.00020366
0.215175 | 0.00861999213 | 0.00020165
0.216001 | 0.00859293979 | 0.00020173
0.216827 | 0.00864719112 | 0.0001987
0.217653 | 0.00857695473 | 0.00020085
0.218479 | 0.00830060683 | 0.00019656
0.219305 | 0.00898484505 | 0.00020411
0.220131 | 0.00866847405 | 0.00019922
0.220957 | 0.00877244996 | 0.00019881
0.221783 | 0.00876100795 | 0.00020196
0.222609 | 0.00864636016 | 0.00019862
0.223435 | 0.00873557113 | 0.00019902
0.224261 | 0.0089317075 | 0.00019765
0.225087 | 0.00862713289 | 0.00019744
0.225913 | 0.00842416588 | 0.00019484
0.226739 | 0.00879010906 | 0.00019767
0.227565 | 0.00878172553 | 0.00019859
0.228391 | 0.00881778431 | 0.00019626
0.229217 | 0.00862571475 | 0.00019578
0.230043 | 0.00880499787 | 0.00019595
0.230869 | 0.00922264826 | 0.0001994
0.231695 | 0.00871135794 | 0.00019698
0.232521 | 0.00880510888 | 0.00019371
0.233347 | 0.00878306128 | 0.00019508
0.234173 | 0.00854385426 | 0.00019244
0.234999 | 0.00888167546 | 0.00019538
0.235825 | 0.00855242516 | 0.00019322
0.236651 | 0.00911456354 | 0.00019609
0.237477 | 0.00878663603 | 0.00019371
0.238303 | 0.00879101365 | 0.00019191
0.239129 | 0.00843872181 | 0.00018966
0.239955 | 0.0086797447 | 0.00019174
0.240781 | 0.00888093618 | 0.0001915
0.241607 | 0.00897838846 | 0.00019333
0.242433 | 0.00892190081 | 0.00019125
0.243259 | 0.00882301443 | 0.00019159
0.244085 | 0.00841079756 | 0.000186
0.244911 | 0.00911937327 | 0.00019368
0.245737 | 0.00907561528 | 0.0001933
0.246563 | 0.00882040181 | 0.00018946
0.247389 | 0.00873052 | 0.00018925
0.248215 | 0.00862523338 | 0.00018585
0.249041 | 0.00876393695 | 0.00018934
0.249867 | 0.00896025195 | 0.00018924
0.250693 | 0.00853505116 | 0.00018471
0.251519 | 0.00864489883 | 0.00018747
0.252345 | 0.00894357426 | 0.00018646
0.253171 | 0.00878128782 | 0.00018852
0.253997 | 0.00915515447 | 0.00018861
0.254823 | 0.00913602634 | 0.00018939
0.255649 | 0.00883425407 | 0.00018736
0.256475 | 0.00879938675 | 0.00018517
0.257301 | 0.00884756754 | 0.00018651
0.258127 | 0.00872573637 | 0.00018363
0.258953 | 0.00887898612 | 0.00018706
0.259779 | 0.00927376111 | 0.00018852
0.260605 | 0.00913712121 | 0.00018746
0.261431 | 0.00890038596 | 0.00018554
0.262257 | 0.0090988255 | 0.00018552
0.263083 | 0.00914259477 | 0.00018744
0.263909 | 0.0085392806 | 0.00017911
0.264735 | 0.0091254328 | 0.00018598
0.265561 | 0.00928740353 | 0.00018766
0.266387 | 0.00884173639 | 0.00018224
0.267213 | 0.00929549297 | 0.00018749
0.268039 | 0.00907823226 | 0.00018238
0.268865 | 0.00925454786 | 0.00018667
0.269691 | 0.0090807828 | 0.00018311
0.270517 | 0.00886834341 | 0.00018113
0.271343 | 0.00856667542 | 0.00017973
0.272169 | 0.00905851037 | 0.00018099
0.272995 | 0.00904313493 | 0.00018384
0.273821 | 0.00924383817 | 0.00018165
0.274647 | 0.00920567527 | 0.00018424
0.275473 | 0.00911320213 | 0.00018235
0.276299 | 0.00932928294 | 0.00018387
0.277125 | 0.00922537596 | 0.00018289
0.277951 | 0.0092763945 | 0.00018133
0.278777 | 0.00913995213 | 0.0001821
0.279603 | 0.0093459798 | 0.00018243
0.280429 | 0.00951436465 | 0.00018319
0.281255 | 0.00917558192 | 0.0001801
0.282081 | 0.00927617103 | 0.00018119
0.282907 | 0.00936552509 | 0.00018224
0.283733 | 0.00942889509 | 0.00018098
0.284559 | 0.00903379148 | 0.00017865
0.285385 | 0.00924117987 | 0.00017918
0.286211 | 0.00923648649 | 0.00018001
0.287037 | 0.00880454422 | 0.00017442
0.287863 | 0.00912578301 | 0.00017753
0.288689 | 0.00927394802 | 0.00018018
0.289515 | 0.00921900793 | 0.00017715
0.290341 | 0.00903039159 | 0.00017624
0.291167 | 0.00961521877 | 0.00018031
0.291993 | 0.00937047003 | 0.00017875
0.292819 | 0.00912942509 | 0.00017728
0.293645 | 0.00935491541 | 0.00017803
0.294471 | 0.00905620811 | 0.00017547
0.295297 | 0.00929401274 | 0.00017647
0.296123 | 0.00920368078 | 0.00017682
0.296949 | 0.00951136463 | 0.00017805
0.297775 | 0.00958583413 | 0.00017926
0.298601 | 0.00918251358 | 0.00017554
0.299427 | 0.00897882248 | 0.00017269
0.302557 | 0.00945839024 | 7.2066e-05
0.30867 | 0.00949407039 | 5.0447e-05
0.314782 | 0.00957085633 | 5.0267e-05
0.320894 | 0.00962091559 | 4.9526e-05
0.327007 | 0.00967129527 | 4.9427e-05
0.333119 | 0.00979720417 | 5.0393e-05
0.339231 | 0.00988479421 | 5.036e-05
0.345343 | 0.00994031372 | 5.1157e-05
0.351456 | 0.00999790686 | 5.1506e-05
0.357568 | 0.0100223626 | 5.2276e-05
0.36368 | 0.0101000583 | 5.1927e-05
0.369792 | 0.0103557839 | 5.2547e-05
0.375905 | 0.0104123247 | 5.3371e-05
0.382017 | 0.0105347952 | 5.2949e-05
0.388129 | 0.0106074325 | 5.3222e-05
0.394241 | 0.0107060408 | 7.4745e-05
0.400354 | 0.0107351716 | 7.6603e-05
0.406466 | 0.0110145353 | 7.7891e-05
0.412578 | 0.0111147495 | 7.5108e-05
0.418691 | 0.0112268921 | 7.5675e-05
0.424803 | 0.0112129834 | 7.4923e-05
0.430915 | 0.0114714987 | 7.6583e-05
0.437027 | 0.0116570212 | 7.4172e-05
0.44314 | 0.0116986713 | 7.6452e-05
0.449252 | 0.0118793431 | 7.4604e-05
0.455364 | 0.0120670518 | 7.5156e-05
0.461476 | 0.0119843413 | 7.482e-05
0.467589 | 0.012400832 | 7.4692e-05
0.473701 | 0.0124766018 | 7.7351e-05
0.479813 | 0.0126752933 | 7.4193e-05
0.485926 | 0.0129139673 | 7.4954e-05
0.492038 | 0.0129595309 | 7.5125e-05
0.49815 | 0.0130509215 | 7.6397e-05
0.504262 | 0.0133326089 | 7.4188e-05
0.510375 | 0.0135545589 | 7.4863e-05
0.516487 | 0.0137467469 | 7.6951e-05
0.522599 | 0.0140615084 | 7.4195e-05
0.528711 | 0.0142070679 | 7.5989e-05
0.534824 | 0.0145365848 | 7.5274e-05
0.540936 | 0.0146310955 | 7.7193e-05
0.547048 | 0.0149009668 | 7.4879e-05
0.553161 | 0.0149933796 | 7.6929e-05
0.559273 | 0.0153721565 | 7.7277e-05
0.565385 | 0.0155415311 | 7.5945e-05
0.571497 | 0.0158656637 | 7.7766e-05
0.57761 | 0.0160359655 | 7.6197e-05
0.583722 | 0.0161212119 | 7.8193e-05
0.589834 | 0.016614103 | 7.6278e-05
0.595946 | 0.0167119739 | 7.8325e-05
0.602059 | 0.0170606531 | 7.7879e-05
0.608171 | 0.0170752984 | 7.815e-05
0.614283 | 0.0175274544 | 7.8436e-05
0.620396 | 0.0178012458 | 8.0602e-05
0.626508 | 0.0180512063 | 8.3046e-05
0.63262 | 0.0182051229 | 8.0672e-05
0.638732 | 0.0186034449 | 8.334e-05
0.644845 | 0.018784298 | 8.3166e-05
0.650957 | 0.0190560902 | 8.5021e-05
0.657069 | 0.0192533563 | 8.3624e-05
0.663181 | 0.0196494528 | 8.5673e-05
0.669294 | 0.0197573943 | 8.5371e-05
0.675406 | 0.0200301217 | 8.6185e-05
0.681518 | 0.0203229145 | 8.6981e-05
0.68763 | 0.020576177 | 8.7117e-05
0.693743 | 0.0210571704 | 8.8454e-05
0.699855 | 0.0211603665 | 8.7918e-05
0.705967 | 0.0213604108 | 8.944e-05
0.71208 | 0.0215433793 | 8.6415e-05
0.718192 | 0.0216217284 | 9.0943e-05
0.724304 | 0.0217957957 | 8.8601e-05
0.730416 | 0.0220585428 | 8.8673e-05
0.736529 | 0.0222717859 | 8.8762e-05
0.742641 | 0.0223226677 | 9.0827e-05
0.748753 | 0.0226594473 | 8.8526e-05
0.754865 | 0.022683298 | 9.0166e-05
0.760978 | 0.0229035203 | 9.082e-05
0.76709 | 0.0231341229 | 9.1052e-05
0.773202 | 0.0232130497 | 8.9914e-05
0.779315 | 0.0231847595 | 9.0772e-05
0.785427 | 0.0233557886 | 9.1447e-05
0.791539 | 0.023400962 | 8.9425e-05
0.797651 | 0.0234596383 | 9.2138e-05
0.803764 | 0.0235108409 | 8.9438e-05
0.809876 | 0.0236466922 | 9.2028e-05
0.815988 | 0.023564204 | 8.9483e-05
0.8221 | 0.0233596797 | 9.146e-05
0.828213 | 0.023563992 | 8.8645e-05
0.834325 | 0.023366405 | 9.0769e-05
0.840437 | 0.0235504976 | 8.7154e-05
0.84655 | 0.0235010071 | 8.8227e-05
0.852662 | 0.0233956751 | 8.5126e-05
0.858774 | 0.0233700336 | 8.5467e-05
0.864886 | 0.0232688866 | 8.3879e-05
0.870999 | 0.0231469068 | 8.3816e-05
0.877111 | 0.0231094676 | 8.1263e-05
0.883223 | 0.0231810463 | 8.3272e-05
0.889335 | 0.0230192497 | 8.1049e-05
0.895448 | 0.0227951586 | 8.0864e-05
0.90156 | 0.022774628 | 8.1041e-05
0.907672 | 0.0226017718 | 7.9666e-05
0.913785 | 0.0225724124 | 7.9485e-05
0.919897 | 0.022372732 | 7.929e-05
0.926009 | 0.0223001216 | 7.7811e-05
0.932121 | 0.0221674263 | 7.8446e-05
0.938234 | 0.0221086559 | 7.7554e-05
0.944346 | 0.0218653337 | 7.6699e-05
0.950458 | 0.0218258393 | 7.6769e-05
0.95657 | 0.0216543641 | 7.6611e-05
0.962683 | 0.0215345979 | 7.4713e-05
0.968795 | 0.0215753651 | 7.6141e-05
0.974907 | 0.0214119282 | 7.2949e-05
0.98102 | 0.0212633926 | 7.4645e-05
0.987132 | 0.0212597856 | 7.4011e-05
0.993244 | 0.0210151142 | 7.2409e-05
0.999356 | 0.0210017389 | 7.3377e-05
1.00547 | 0.0208883391 | 7.2428e-05
1.01158 | 0.0208436051 | 7.2094e-05
1.01769 | 0.0207698468 | 7.3331e-05
1.02381 | 0.0207334282 | 7.0736e-05
1.02992 | 0.0205319323 | 7.2412e-05
1.03603 | 0.0205904635 | 7.0802e-05
1.04214 | 0.0204990736 | 7.1083e-05
1.04825 | 0.0204392276 | 7.1203e-05
1.05437 | 0.020474187 | 6.9073e-05
1.06048 | 0.0204960447 | 7.0257e-05
1.06659 | 0.0203806554 | 6.8771e-05
1.0727 | 0.0202943081 | 7.0084e-05
1.07882 | 0.0204135271 | 6.9363e-05
1.08493 | 0.0204540433 | 6.9609e-05
1.09104 | 0.0205438571 | 6.9725e-05
1.09715 | 0.0204551492 | 6.8823e-05
1.10326 | 0.0204694234 | 6.9717e-05
1.10938 | 0.0206282847 | 6.8918e-05
1.11549 | 0.0206489274 | 6.8966e-05
1.1216 | 0.0207253814 | 6.9645e-05
1.12771 | 0.0207684455 | 6.7515e-05
1.13383 | 0.0208995799 | 6.9154e-05
1.13994 | 0.0208665159 | 6.7694e-05
1.14605 | 0.0209745899 | 6.9245e-05
1.15216 | 0.021262467 | 6.8348e-05
1.15827 | 0.021259848 | 6.9656e-05
1.16439 | 0.0213861981 | 6.8348e-05
1.1705 | 0.0215298925 | 6.9853e-05
1.17661 | 0.0216272003 | 6.8737e-05
1.18272 | 0.0219295951 | 6.9653e-05
1.18884 | 0.0220248541 | 6.8931e-05
1.19495 | 0.0222181167 | 6.8873e-05
1.20106 | 0.0224137043 | 6.911e-05
1.20717 | 0.0225603925 | 6.9765e-05
1.21329 | 0.0227742058 | 6.9692e-05
1.2194 | 0.0230568642 | 7.0511e-05
1.22551 | 0.0233640052 | 7.0234e-05
1.23162 | 0.0237356978 | 7.1241e-05
1.23774 | 0.023889159 | 7.0976e-05
1.24385 | 0.0241183992 | 7.0626e-05
1.24996 | 0.0243881357 | 7.0787e-05
1.25607 | 0.0248855363 | 7.0879e-05
1.26218 | 0.025179316 | 7.269e-05
1.2683 | 0.0254665324 | 7.1523e-05
1.27441 | 0.0260482587 | 7.3805e-05
1.28052 | 0.0263229301 | 7.2414e-05
1.28663 | 0.0265111223 | 7.3733e-05
1.29275 | 0.0270841445 | 7.3807e-05
1.29886 | 0.0275490753 | 7.3659e-05
1.30497 | 0.0278516138 | 7.4098e-05
1.31108 | 0.0284392611 | 7.4748e-05
1.31719 | 0.0288316414 | 7.4862e-05
1.32331 | 0.0292224778 | 7.6624e-05
1.32942 | 0.0298926485 | 7.546e-05
1.33553 | 0.0303402059 | 7.7737e-05
1.34164 | 0.0308196695 | 7.674e-05
1.34776 | 0.031442758 | 7.6331e-05
1.35387 | 0.0318631165 | 7.8193e-05
1.35998 | 0.0325153589 | 7.7545e-05
1.36609 | 0.0332632825 | 8.0185e-05
1.3722 | 0.0337149609 | 7.8785e-05
1.37832 | 0.0345345439 | 8.0872e-05
1.38443 | 0.0350154458 | 8.0795e-05
1.39054 | 0.0356133869 | 7.9522e-05
1.39665 | 0.036466063 | 8.148e-05
1.40277 | 0.0371650067 | 8.1963e-05
1.40888 | 0.0377439565 | 8.1992e-05
1.41499 | 0.038509932 | 8.41e-05
1.4211 | 0.0391277604 | 8.3436e-05
1.42721 | 0.039757427 | 8.3656e-05
1.43333 | 0.0404223558 | 8.4332e-05
1.43944 | 0.0410725853 | 8.3738e-05
1.44555 | 0.0418984866 | 8.5224e-05
1.45166 | 0.0423422918 | 8.6371e-05
1.45778 | 0.0431561762 | 8.5513e-05
1.46389 | 0.0436977678 | 8.7796e-05
1.47 | 0.0442585325 | 8.5711e-05
1.47611 | 0.0449298613 | 8.6109e-05
1.48223 | 0.0453700099 | 8.808e-05
1.48834 | 0.0459858654 | 8.722e-05
1.49445 | 0.046521569 | 8.8321e-05
1.50056 | 0.0470764873 | 8.8831e-05
1.50667 | 0.0473676574 | 8.674e-05
1.51279 | 0.0475685779 | 8.8208e-05
1.5189 | 0.0479735319 | 8.8257e-05
1.52501 | 0.0482772783 | 8.8316e-05
1.53112 | 0.0484357972 | 8.8654e-05
1.53724 | 0.0485859823 | 8.8536e-05
1.54335 | 0.0488647021 | 8.7034e-05
1.54946 | 0.0489705698 | 8.8058e-05
1.55557 | 0.0490462512 | 8.8413e-05
1.56168 | 0.048978222 | 8.7675e-05
1.5678 | 0.0490608699 | 8.7459e-05
1.57391 | 0.0486361898 | 8.6521e-05
1.58002 | 0.0485539662 | 8.6225e-05
1.58613 | 0.0484983208 | 8.6399e-05
1.59225 | 0.0482663855 | 8.6217e-05
1.59836 | 0.0477114605 | 8.5881e-05
1.60447 | 0.0476541186 | 8.4463e-05
1.61058 | 0.0471125366 | 8.4228e-05
1.6167 | 0.0467025333 | 8.4491e-05
1.62281 | 0.04632352 | 8.3391e-05
1.62892 | 0.0457787142 | 8.2894e-05
1.63503 | 0.0452510683 | 8.1949e-05
1.64115 | 0.0446825807 | 8.1561e-05
1.64726 | 0.0441048342 | 8.0663e-05
1.65337 | 0.0436522025 | 8.0681e-05
1.65948 | 0.0430321494 | 8.0365e-05
1.66559 | 0.0424399539 | 7.7515e-05
1.67171 | 0.0419074429 | 7.804e-05
1.67782 | 0.0413924217 | 7.8545e-05
1.68393 | 0.0406776083 | 7.7105e-05
1.69004 | 0.0399768064 | 7.5402e-05
1.69616 | 0.0393754977 | 7.474e-05
1.70227 | 0.0387022301 | 7.5064e-05
1.70838 | 0.0383122714 | 7.4339e-05
1.71449 | 0.0375143516 | 7.3236e-05
1.7206 | 0.0369638326 | 7.1987e-05
1.72672 | 0.03634929 | 7.1959e-05
1.73283 | 0.0358484395 | 7.1725e-05
1.73894 | 0.0351101083 | 7.0183e-05
1.74505 | 0.0346356809 | 6.945e-05
1.75117 | 0.0339731374 | 6.8942e-05
1.75728 | 0.0333321728 | 6.8322e-05
1.76339 | 0.0329107243 | 6.784e-05
1.7695 | 0.0323909298 | 6.6587e-05
1.77561 | 0.0318339879 | 6.6488e-05
1.78173 | 0.0313282128 | 6.5851e-05
1.78784 | 0.0307890397 | 6.5455e-05
1.79395 | 0.030278811 | 6.4022e-05
1.80006 | 0.0299205746 | 6.3872e-05
1.80618 | 0.0294281973 | 6.3599e-05
1.81229 | 0.0288987285 | 6.2768e-05
1.8184 | 0.0285368148 | 6.1681e-05
1.82451 | 0.0280970804 | 6.162e-05
1.83062 | 0.0277075083 | 6.1549e-05
1.83674 | 0.0272136515 | 6.0448e-05
1.84285 | 0.026773391 | 5.8818e-05
1.84896 | 0.026449817 | 5.9596e-05
1.85507 | 0.0260930858 | 5.9123e-05
1.86119 | 0.025677281 | 5.8567e-05
1.8673 | 0.0253467029 | 5.7795e-05
1.87341 | 0.0250332411 | 5.7142e-05
1.87952 | 0.0246352747 | 5.7162e-05
1.88564 | 0.0243529465 | 5.5749e-05
1.89175 | 0.0240414701 | 5.602e-05
1.89786 | 0.0236903452 | 5.5953e-05
1.90397 | 0.0234338411 | 5.4615e-05
1.91009 | 0.023121804 | 5.4328e-05
1.9162 | 0.0227602925 | 5.4511e-05
1.92231 | 0.0224614817 | 5.3737e-05
1.92842 | 0.022242422 | 5.2918e-05
1.93453 | 0.0220884504 | 5.3467e-05
1.94065 | 0.02189227 | 5.2977e-05
1.94676 | 0.0215393703 | 5.1384e-05
1.95287 | 0.0212715618 | 5.166e-05
1.95898 | 0.0210258488 | 5.1682e-05
1.9651 | 0.0207360063 | 5.0558e-05
1.97121 | 0.0206800215 | 5.0769e-05
1.97732 | 0.0204630104 | 5.0912e-05
1.98343 | 0.0201528624 | 4.9439e-05
1.98954 | 0.0199806993 | 4.9657e-05
1.99566 | 0.0198150726 | 4.9541e-05
2.00177 | 0.0195610006 | 4.877e-05
2.00788 | 0.0193424879 | 4.8592e-05
2.01399 | 0.0191875095 | 4.8518e-05
2.02011 | 0.0191436282 | 4.7899e-05
2.02622 | 0.0188368049 | 4.7972e-05
2.03233 | 0.018691195 | 4.7853e-05
2.03844 | 0.0185196927 | 4.6685e-05
2.04455 | 0.0183799975 | 4.6986e-05
2.05067 | 0.0182001957 | 4.6908e-05
2.05678 | 0.0179702621 | 4.5796e-05
2.06289 | 0.0179283661 | 4.6175e-05
2.069 | 0.0177993227 | 4.6043e-05
2.07512 | 0.0176393068 | 4.5337e-05
2.08123 | 0.0174916713 | 4.5449e-05
2.08734 | 0.0172699582 | 4.4898e-05
2.09345 | 0.0172447431 | 4.4856e-05
2.09957 | 0.0170795087 | 4.4843e-05
2.10568 | 0.0170019629 | 4.4213e-05
2.11179 | 0.0168721578 | 4.4194e-05
2.1179 | 0.0166701642 | 4.3919e-05
2.12401 | 0.0166051557 | 4.3519e-05
2.13013 | 0.0163282797 | 4.3326e-05
2.13624 | 0.0163639289 | 4.2967e-05
2.14235 | 0.0162043766 | 4.2994e-05
2.14846 | 0.0160770265 | 4.2948e-05
2.15458 | 0.015997698 | 4.2256e-05
2.16069 | 0.0159293172 | 4.2546e-05
2.1668 | 0.0158205281 | 4.2018e-05
2.17291 | 0.0157086372 | 4.2291e-05
2.17903 | 0.0155021586 | 4.2536e-05
2.18514 | 0.0154316274 | 4.2317e-05
2.19125 | 0.0152959376 | 4.273e-05
2.19736 | 0.0152069585 | 4.2084e-05
2.20347 | 0.0151396468 | 4.2356e-05
2.20959 | 0.0150006852 | 4.199e-05
2.2157 | 0.0149097362 | 4.2193e-05
2.22181 | 0.0148382675 | 4.202e-05
2.22792 | 0.0148131079 | 4.2635e-05
2.23403 | 0.0147292311 | 4.2641e-05
2.24015 | 0.0146630555 | 4.2587e-05
2.24626 | 0.0146074316 | 4.2913e-05
2.25237 | 0.0144708757 | 4.2648e-05
2.25848 | 0.0144193426 | 4.287e-05
2.2646 | 0.0143074981 | 4.2695e-05
2.27071 | 0.0142454441 | 4.2923e-05
2.27682 | 0.014289405 | 4.3018e-05
2.28293 | 0.0140844139 | 4.2707e-05
2.28905 | 0.0140770595 | 4.3199e-05
2.29516 | 0.0139623651 | 4.2683e-05
2.30127 | 0.0139855436 | 4.341e-05
2.30738 | 0.0138980697 | 4.2784e-05
2.3135 | 0.0137958931 | 4.3176e-05
2.31961 | 0.0138501804 | 4.3061e-05
2.32572 | 0.0137286431 | 4.2958e-05
2.33183 | 0.0136406514 | 4.2811e-05
2.33794 | 0.0135474576 | 4.3277e-05
2.34406 | 0.0134446683 | 4.2551e-05
2.35017 | 0.0134152015 | 4.324e-05
2.35628 | 0.0134028103 | 4.3072e-05
2.36239 | 0.0133651308 | 4.3029e-05
2.3685 | 0.0132931898 | 4.2965e-05
2.37462 | 0.0133257399 | 4.2993e-05
2.38073 | 0.0132050629 | 4.2829e-05
2.38684 | 0.0131516026 | 4.3305e-05
2.39295 | 0.0131377139 | 4.2672e-05
2.39907 | 0.0131283778 | 4.336e-05
2.40518 | 0.0130359095 | 4.2904e-05
2.41129 | 0.0129760855 | 4.2808e-05
2.4174 | 0.012909839 | 4.294e-05
2.42352 | 0.012877267 | 4.2936e-05
2.42963 | 0.0129113756 | 4.3252e-05
2.43574 | 0.0128271511 | 4.2865e-05
2.44185 | 0.0127507353 | 4.2999e-05
2.44796 | 0.0126483146 | 4.2636e-05
2.45408 | 0.0126690979 | 4.3145e-05
2.46019 | 0.0126695708 | 4.2783e-05
2.4663 | 0.0125970552 | 4.3188e-05
2.47241 | 0.0125214228 | 4.2506e-05
2.47853 | 0.0125334952 | 4.2671e-05
2.48464 | 0.0124775039 | 4.3186e-05
2.49075 | 0.012433535 | 4.2865e-05
2.49686 | 0.0124298079 | 4.2706e-05
2.50298 | 0.0123693786 | 4.2657e-05
2.50909 | 0.0123062602 | 4.29e-05
2.5152 | 0.0122977513 | 4.3075e-05
2.52131 | 0.0122978155 | 4.2413e-05
2.52742 | 0.0122776882 | 4.2895e-05
2.53354 | 0.012206634 | 4.2872e-05
2.53965 | 0.0121519145 | 4.2689e-05
2.54576 | 0.0121892921 | 4.2776e-05
2.55187 | 0.0121151175 | 4.2635e-05
2.55798 | 0.012106446 | 4.3006e-05
2.5641 | 0.012046098 | 4.2538e-05
2.57021 | 0.0120183674 | 4.2528e-05
2.57632 | 0.0118621625 | 4.2874e-05
2.58243 | 0.0118591722 | 4.2222e-05
2.58855 | 0.0118500957 | 4.2492e-05
2.59466 | 0.0118379884 | 4.2938e-05
2.60077 | 0.0117762229 | 4.2242e-05
2.60688 | 0.0117541585 | 4.2341e-05
2.613 | 0.0117100661 | 4.2622e-05
2.61911 | 0.0116132444 | 4.2406e-05
2.62522 | 0.0116772942 | 4.2319e-05
2.63133 | 0.0116195105 | 4.2267e-05
2.63745 | 0.0115336631 | 4.2467e-05
2.64356 | 0.0114821848 | 4.223e-05
2.64967 | 0.0114111602 | 4.1983e-05
2.65578 | 0.0115003447 | 4.2591e-05
2.66189 | 0.0113500486 | 4.1664e-05
2.66801 | 0.0114018312 | 4.2234e-05
2.67412 | 0.0113142505 | 4.22e-05
2.68023 | 0.0113277368 | 4.2347e-05
2.68634 | 0.0113178332 | 4.2174e-05
2.69245 | 0.0112224831 | 4.1636e-05
2.69857 | 0.0111307124 | 4.2305e-05
2.70468 | 0.0112432868 | 4.1837e-05
2.71079 | 0.0111728464 | 4.1954e-05
2.7169 | 0.0110684045 | 4.1791e-05
2.72302 | 0.0110770237 | 4.2215e-05
2.72913 | 0.0110152273 | 4.1594e-05
2.73524 | 0.0109676691 | 4.1787e-05
2.74135 | 0.0109722069 | 4.1664e-05
2.74747 | 0.0109683326 | 4.2064e-05
2.75358 | 0.0109103528 | 4.1685e-05
2.75969 | 0.0108876518 | 4.1911e-05
2.7658 | 0.010858132 | 4.1427e-05
2.77191 | 0.0108044422 | 4.1824e-05
2.77803 | 0.0107523048 | 4.1556e-05
2.78414 | 0.0107046291 | 4.1788e-05
2.79025 | 0.0107034176 | 4.1421e-05
2.79636 | 0.0106223535 | 4.1416e-05
2.80248 | 0.0105427713 | 4.1482e-05
2.80859 | 0.0105608459 | 4.1419e-05
2.8147 | 0.0105395591 | 4.1815e-05
2.82081 | 0.0105180465 | 4.1285e-05
2.82693 | 0.0104423873 | 4.1217e-05
2.83304 | 0.0104874063 | 4.138e-05
2.83915 | 0.0104448017 | 4.12e-05
2.84526 | 0.0103522488 | 4.1241e-05
2.85137 | 0.0103706144 | 4.1296e-05
2.85749 | 0.0102700418 | 4.1187e-05
2.8636 | 0.010285728 | 4.1111e-05
2.86971 | 0.0102674485 | 4.0826e-05
2.87582 | 0.0102121479 | 4.0781e-05
2.88194 | 0.0101946737 | 4.0965e-05
2.88805 | 0.0101216868 | 4.0657e-05
2.89416 | 0.010112273 | 4.056e-05
2.90027 | 0.00999089319 | 4.0561e-05
2.90639 | 0.0100435393 | 4.0677e-05
2.9125 | 0.00996893373 | 4.0297e-05
2.91861 | 0.00993021063 | 4.0358e-05
2.92472 | 0.00994293961 | 4.049e-05
2.93083 | 0.00985962222 | 4.0363e-05
2.93695 | 0.00990034075 | 4.028e-05
2.94306 | 0.00977525555 | 4.001e-05
2.94917 | 0.00976229968 | 3.9905e-05
2.95528 | 0.00962761109 | 3.9947e-05
2.96139 | 0.00971309675 | 3.9914e-05
2.96751 | 0.00960644853 | 3.9774e-05
2.97362 | 0.00963682495 | 3.9669e-05
2.97973 | 0.00958920639 | 3.9711e-05
2.98584 | 0.00952171504 | 3.9596e-05
2.99196 | 0.00949951941 | 3.966e-05
2.99807 | 0.00948330877 | 3.953e-05
3.00418 | 0.00940285086 | 3.9329e-05
3.01029 | 0.00936671531 | 3.9232e-05
3.01641 | 0.00932832939 | 4.0328e-05
3.02252 | 0.00922967058 | 4.0326e-05
3.02863 | 0.00922393184 | 4.1064e-05
3.03474 | 0.00913638131 | 4.1063e-05
3.04086 | 0.009114158 | 4.1246e-05
3.04697 | 0.00902320344 | 4.1347e-05
3.05308 | 0.00902007895 | 4.1264e-05
3.05919 | 0.00900457686 | 4.158e-05
3.0653 | 0.00896240409 | 4.1736e-05
3.07142 | 0.00888183197 | 4.151e-05